## Feuil1
temperature | LIQ | BCC | FCC
577 | 0 | 0.522135322 | 0.477864678
578 | 0.484294481 | 0.515705519 | 0
579 | 0.490887982 | 0.509112018 | 0
580 | 0.497651362 | 0.502348638 | 0
581 | 0.504591111 | 0.495408889 | 0
582 | 0.511714051 | 0.488285949 | 0
583 | 0.519027356 | 0.480972644 | 0
584 | 0.526538574 | 0.473461426 | 0
585 | 0.534255653 | 0.465744347 | 0
586 | 0.542186967 | 0.457813033 | 0
587 | 0.550341343 | 0.449658657 | 0
588 | 0.558728097 | 0.441271903 | 0
589 | 0.567357061 | 0.432642939 | 0
590 | 0.576238624 | 0.423761376 | 0
591 | 0.585383771 | 0.414616229 | 0
592 | 0.594804124 | 0.405195876 | 0
593 | 0.60451199 | 0.39548801 | 0
594 | 0.614520412 | 0.385479588 | 0
595 | 0.624843222 | 0.375156778 | 0
596 | 0.635495107 | 0.364504893 | 0
597 | 0.646491669 | 0.353508331 | 0
598 | 0.657849498 | 0.342150502 | 0
599 | 0.669586257 | 0.330413743 | 0
600 | 0.681720759 | 0.318279241 | 0
601 | 0.694273072 | 0.305726928 | 0
602 | 0.707264617 | 0.292735383 | 0
603 | 0.720718288 | 0.279281712 | 0
604 | 0.734658576 | 0.265341424 | 0
605 | 0.749111712 | 0.250888288 | 0
606 | 0.764105821 | 0.235894179 | 0
607 | 0.779671098 | 0.220328902 | 0
608 | 0.795839998 | 0.204160002 | 0
609 | 0.812647451 | 0.187352549 | 0
610 | 0.830131098 | 0.169868902 | 0
611 | 0.848331561 | 0.151668439 | 0
612 | 0.867292738 | 0.132707262 | 0
613 | 0.887062141 | 0.112937859 | 0
614 | 0.90769127 | 0.09230873 | 0
615 | 0.929236037 | 0.070763963 | 0
616 | 0.951757246 | 0.048242754 | 0
617 | 0.975321138 | 0.024678862 | 0
618 | 1 | 0 | 0